## Blad1
Index | True Stress final [Mpa] | ef_TIME[/] | ef_STRESS[/] | e0[/] | l[m] | A[m2] | l0[m] | A0[m2] | V0[m3] | Load[kN] | True Stress start [Mpa]
NTPT_1 | 9.85 | 0.0004 | 0.0051 | 0.0047 | 0.01193896 | 0.0001136756 | 0.012 | 0.0001130973 | 1.357168e-06 | 1.119705 | 9.853941
NTPT_2 | 29.29 | 0.0007 | 0.0134 | 0.0127 | 0.01184027 | 0.000114623 |  |  |  | 3.357309 | 29.31051
NTPT_3 | 48.47 | 0.0014 | 0.02152 | 0.02012 | 0.01174452 | 0.0001155576 |  |  |  | 5.601075 | 48.53791
NTPT_4 | 67.39 | 0.0034 | 0.0336 | 0.0302 | 0.0116035 | 0.000116962 |  |  |  | 7.882067 | 67.61952
NTPT_5 | 85.27 | 0.008 | 0.0508 | 0.0428 | 0.01140562 | 0.0001189911 |  |  |  | 10.14637 | 85.9549
NTPT_6 | 93.05 | 0.0172 | 0.069 | 0.0518 | 0.01119992 | 0.0001211766 |  |  |  | 11.27548 | 94.6643
NTPT_7 | 74.58 | 0.1589 | 0.382 | 0.2231 | 0.008189941 | 0.0001657116 |  |  |  | 12.35877 | 87.42422
NTPT_8 | 83.78 | 0.0666 | 0.5877 | 0.5211 | 0.006667244 | 0.0002035576 |  |  |  | 17.05405 | 89.54975
NTPT_9 | 97.88 | 0.0732 | 0.7302 | 0.657 | 0.005781751 | 0.000234733 |  |  |  | 22.97567 | 105.3136