## Blad1
Index | sf_STRESS [Mpa] | ef_TIME [/] | ef_STRESS [/] | e0[/] | l[m] | A[m2] | l0[m] | A0[m2] | V0[m3] | Load[kN] | True Stress start [Mpa]
1 | 91.38 | 0.01149826 | 0.0541 | 0.04260174 | 0.01136805 | 0.0001193844 | 0.012 | 0.0001130973 | 1.357168e-06 | 10.90935 | 92.43677
2 | 99.58 | 0.01568061 | 0.0647 | 0.04901939 | 0.01124818 | 0.0001206566 |  |  |  | 12.01499 | 101.1538
3 | 104.94 | 0.02484461 | 0.0873 | 0.06245539 | 0.01099683 | 0.0001234145 |  |  |  | 12.95112 | 107.5799
4 | 110.3 | 0.05313071 | 0.1159 | 0.06276929 | 0.01068677 | 0.0001269951 |  |  |  | 14.00756 | 116.3188
5 | 107.97 | 0.1282297 | 0.2051 | 0.07687034 | 0.00977479 | 0.0001388437 |  |  |  | 14.99095 | 122.7418
6 | 97.97 | 0.1095312 | 0.3526 | 0.2430688 | 0.008434299 | 0.0001609106 |  |  |  | 15.76441 | 109.3105
7 | 103.13 | 0.09167809 | 0.4053 | 0.3136219 | 0.008001321 | 0.000169618 |  |  |  | 17.4927 | 113.0317
8 | 110.87 | 0.07980562 | 0.4719 | 0.3920944 | 0.007485791 | 0.0001812992 |  |  |  | 20.10064 | 120.0807
9 | 131.22 | 0.06803812 | 0.5841 | 0.5160619 | 0.00669129 | 0.0002028261 |  |  |  | 26.61484 | 140.4587